## Monopole Mobility
Average Admittance
| From Session 2 slide 34 | [5 empty] | 12.11535
[7 empty] | 4.37526 |  |  | Top with
| Data Entry | [8 empty] | plugged S/H
[8 empty] | Deflection | K
| Guitar | ID | Style | T(1,1)1 | T(1,1)2 | Load (Kgm) | Load (N) | *.01mm | Stiffness | f (Hz) | m (Kg) | Avg. Admittance milli(s/Kg)
| Gore Falcate Steel String |  | S | 90.5 | 170.9 |  | 4.37526 | 7.8 | 56093.08 | 162 | 0.05414016 | 18.1462
| Gore Falcate Steel String |  | S | 90.5 | 170.9 |  | 12.11535 | 21.6 | 56089.58 | 162 | 0.05413678 | 18.14733
| Buckham Journeyman 1 |  | S | 96.8 | 179.8 |  | 4.37526 | 6 | 72921 | 164.9 | 0.06792843 | 14.20849
| Buckham Journeyman 1 |  | S | 96.8 | 179.8 |  | 12.11535 | 18 | 67307.5 | 164.9 | 0.06269926 | 15.39349
| Buckham Journeyman 2 |  | S | 90 | 178.3 |  | 4.37526 | 6 | 72921 | 162.75 | 0.06973501 | 14.02324
| Buckham Journeyman 2 |  | S | 90 | 178.3 |  | 12.11535 | 16.2 | 74786.11 | 162.75 | 0.07151864 | 13.67351
| Warren |  | S |  |  |  | 4.37526 | 5 | 87505.2 | 182 | 0.06691621 | 13.06825
| Warren |  | S |  |  |  | 12.11535 | 13 | 93195 | 182 | 0.07126727 | 12.2704
| Frank |  | S | 93 | 163 |  | 4.37526 | 7 | 62503.71 | 149.5 | 0.07083758 | 15.02849
| Frank |  | S | 93 | 163 |  | 12.11535 | 20 | 60576.75 | 149.5 | 0.06865368 | 15.50655
| Cordoba C1 |  | C | 102.28 | 212.64 | 1.054 | 10.3362091 | 15 | 68908.06 | 201.2 | 0.04311758 | 18.34585
| Comedy of Errors |  | C | 98.92 | 204.57 | 1.054 | 10.3362091 | 21 | 49220.04 | 181.715 | 0.03775728 | 23.19683

## Bridge Rotation
Bridge Rotation
From Session 3, Slide 11:-
Data Entry
|  | x | y | z
|  | 62.5 | 50 | 150
|  | x1 | y1 | z
|  | 58 | 53 | 150
|  |  | Angle of rotation | 1.432544 | degrees

## Youngs Mod Brace Tap
Young's Modulus - Beam tapping method
From Session 3, Slide 23:-
Data Entry
|  |  | Hz | metres | metres | metres | Kg | Kg/m3
|  |  | Frequency (Hz) | Length | Thickness | Width | Mass | Density
4.730045
|  |  | 512.1 | 0.556 | 0.02935 | 0.02038 | 0.128 | 384.8778 |  | 1.027922
22.37332
|  | E | 10.5973 | GPa
Saved records
|  |  | Frequency (Hz) | Length | Thickness | Width | Mass | Density
|  |  | Hz | metres | metres | metres | Kg | Kg/m3 | GPa
|  | Macassar Ebony | 242 | 0.415 | 0.0085 | 0.07 | 0.284 | 1150.147 | 26.17199
|  | Oregon Pine | 98.5 | 0.69 | 0.01 | 0.02 | 0.063 | 456.5217 | 9.502296
|  | Queensland Maple | 300.3 | 0.62 | 0.022 | 0.103 | 0.792 | 563.7332 | 14.6894
|  | Brush Box (Turpentine?) | 189.9 | 0.46 | 0.00905 | 0.072 | 0.293 | 977.5269 | 18.23942
|  | Silver Ash | 630.1 | 0.4 | 0.0187 | 0.0372 | 0.169 | 607.3544 | 16.70768
|  | Sitka spruce | 256.7 | 0.475 | 0.01 | 0.02 | 0.038 | 400 | 12.69944
|  | New Guinea rosewood | 234.4 | 0.63 | 0.0217 | 0.0765 | 0.546 | 522.0726 | 9.082118
|  | Fiji mahogany( Swietenia Macrophylla) | 304.4 | 0.601 | 0.0246 | 0.0795 | 0.566 | 481.5482 | 9.104476
|  | Macassar Ebony 2 | 149.2 | 0.525 | 0.008 | 0.067 | 0.323 | 1147.832 | 28.70593
|  | BRW | 1168 | 0.205 | 0.0117 | 0.0476 | 0.091 | 797.0668 | 13.27769
|  | BRW | 141.2 | 0.497 | 0.00762 | 0.0642 | 0.197 | 810.2515 | 16.06583
|  | Amazon Rosewood | 143.5 | 0.53 | 0.0081 | 0.074 | 0.287 | 903.4191 | 21.17507
|  | Stewmac CF | 2380 | 0.1064 | 0.00319 | 0.0094 | 0.005 | 1567.147 | 105.815
|  | Spruce (mac) | 512.1 | 0.556 | 0.02935 | 0.02038 | 0.128 | 384.8778 | 10.59775
|  | Spruce (ipad) | 512.7 | 0.556 | 0.02935 | 0.02038 | 0.128 | 384.8778 | 10.6226
|  | Spruce (iphone) | 512 | 0.556 | 0.02935 | 0.02038 | 0.128 | 384.8778 | 10.59361
Eq. 4.4-4
Eq. 4.4-4
𝐸 =((𝑓×𝐿^2)/(𝐶𝑜𝑒𝑓×𝑑))^2×𝜌
Eq. 4.4-4 Coef
1.027922
Eq. 4.4-4 Coef
𝐶𝑜𝑒𝑓=((𝛽_1×𝐿)^2 )/√(48∗𝜋^2 )= 1.027922
Eq. 4.4-4 1st root of cosh(
=4.7300447
Eq. 4.4-4 𝛽_1 𝐿 1st root of cosh(𝛽_1×𝐿)cos⁡(𝛽_1×𝐿)=1
𝛽_1×𝐿=1.50562×𝜋=4.7300447
Note on D34: trevor_a_gore: Same as Brazillian/Honduran

## Youngs Mod Plates Deflect
Younds Modulus - Plate Deflection Method
From Session 4 Slide 10
Data Entry
|  |  |  | Sample 1 |  |  |  |  | Sample 2
|  | Kg | metres | metres | metres | metres | Kg | metres | metres | metres | metres
|  | Load | Span | Width | Thickness | Deflection | Load | Span | Width | Thickness | Deflection
|  | 0.4735 | 0.45 | 0.2125 | 0.003482 | 0.0008001 | 0.4735 | 0.45 | 0.2125 | 0.003482 | 0.000762
|  | EL | 14.7427 | GPa |  |  | EL | 15.47984 | GPa
|  | Load | Span | Width | Thickness | Deflection | Load | Length | Width | Thickness | Deflection
|  | 0.4735 | 0.175 | 0.568 | 0.003482 | 0.00027305 | 0.4735 | 0.175 | 0.568 | 0.003482 | 0.0002413
|  | EC | 0.9505311 | GPa |  |  | EC | 1.075601 | GPa
|  | Load | Span | Width | Thickness | Deflection | Load | Length | Width | Thickness | Deflection
|  | 0.4735 | 0.175 | 0.568 | 0.003482 | 0.00027305 | 0.4735 | 0.175 | 0.568 | 0.003482 | 0.0002413
|  | EC | 0.9505311 | GPa |  |  | EC | 1.075601 | GPa

## Youngs Mod Dynamic Method
Youngs Modulus - Dynamic Method
From Session 4 Slide 14
Data Entry
Plate
|  | F long (Hz) | F cross (Hz) | F diag (Hz) | Mass, gms | Length mm | Width mm | Thickness mm
|  | 61.6 | 105 | 38.2 | 228 | 605 | 238 | 4
|  | F long (Hz) | F cross (Hz) | F diag (Hz) | mass, Kg | Length (m) | Width (m) | Thickness (m)
|  | 61.6 | 105 | 38.2 | 0.228 | 0.605 | 0.238 | 0.004
|  | Density | Elong | Ecross | G
|  | kg/m^3 | GPa | GPa | GPa |  | Elong/Ecross
|  | 395.8608 | 11841534802.1 | 823970188.6 | 910113237.6 |  | 14.37131
|  | 395.8608 | 11.84153 | 0.8239702 | 0.9101132 |  | 14.37131
Poison's Ratio v
|  | Species |  | Vlc | Vcl | VlcxVcl
|  | Mahogany, | African | 0.297 | 0.033 | 0.009801
|  | Mahogany, | Honduras | 0.314 | 0.033 | 0.010362
|  | Maple, | Sugar | 0.424 | 0.065 | 0.02756
|  | Maple, | Red | 0.434 | 0.063 | 0.027342
|  | Walnut, | Black | 0.495 | 0.052 | 0.02574
|  | Cedar, | Western red | 0.378
|  | Redwood, |  | 0.36
|  | Spruce, | Sitka | 0.372 | 0.04 | 0.01488
|  | Spruce, | Engelmann | 0.422 | 0.083 | 0.035026
|  |  | Average | 0.3884444 | 0.05271429 | 0.02153014 |  | 11960000000
|  |  | Suggested Avg |  | 0.05 | 0.02
|  |  | Used Value |  | 0.05 | 0.02 | 0.9414614 | 0.01019587 | 0.95088

## Top Thickness Static
Youngs Modulus - Static Method and Top Thickness
From Session 4 Slide 10
Data Entry
|  | Poison's Ratio v | [25 empty] | Place Vibrational Stiffness
|  | Species |  | Vlc | Vcl | VlcVcl | [21 empty] | PanelType | Value
|  | Mahogany, | African | 0.297 | 0.033 | 0.009801 | [21 empty] | Steel String Top | 75
|  | Mahogany, | Honduras | 0.314 | 0.033 | 0.010362 | [21 empty] | Steel String Back | 55
|  | Maple, | Sugar | 0.424 | 0.065 | 0.02756 | [21 empty] | Traditional Classical Top | 60
|  | Maple, | Red | 0.434 | 0.063 | 0.027342 | [21 empty] | Traditional Classical Back | 50
|  | Walnut, | Black | 0.495 | 0.052 | 0.02574
|  | Cedar, | Western red | 0.378
|  | Redwood, |  | 0.36
|  | Spruce, | Sitka | 0.372 | 0.04 | 0.01488
|  | Spruce, | Engelmann | 0.422 | 0.083 | 0.035026
|  |  | Average | 0.3884444 | 0.05271429 | 0.02153014
|  |  | Suggested Avg |  | 0.05 | 0.02 |  |  | Coef_2 | Coef_3 | Coef_4
|  |  | Used Value |  | 0.05 | 0.02 |  |  | 0.9597724 | 0.02857143 | 1.12
Guitar Characteristics
|  | Plate | [16 empty] | Plate Vibrational Stiffness |  | Body | Lower Bout |  |  | Panel
Wood |  | Length | Width | Thickness h | Mass | Density 𝜌 | LoadL | SpanL | WidthL | δ𝐿 | LoadC | SpanC | WidthC | δC | EL | EC | EL/EC | GLC | fvs |  | Length a | Width b | Numerator | Denominator | Thickness hd | Area | Mass
ID | Type | m | m | m | Kg | kg/m^3 | Kg | m | m | m | Kg | m | m | m | GPa | GPa |  | GPa | Panel Type | Value | m | m |  |  | mm | m^2 | gm
Top Woods
1 | Englemann Spruce | 0.605 | 0.238 | 0.003482 | 0.2 | 398.9045 | 0.4735 | 0.45 | 0.2125 | 0.0008001 | 0.4735 | 0.175 | 0.568 | 0.00027305 | 14.7427 | 0.9505311 | 15.50996 | 1.09 | Traditional Classical Top | 60 | 0.49 | 0.39 | 276.1507 | 19703341112.6 | 1.967325 | 0.144215 | 113.1763
2 | Englemann Spruce | 0.605 | 0.238 | 0.003482 | 0.2 | 398.9045 | 0.4735 | 0.45 | 0.2125 | 0.000762 | 0.4735 | 0.175 | 0.568 | 0.0002413 | 15.47984 | 1.075601 | 14.3918 | 1.09 | Traditional Classical Top | 60 | 0.49 | 0.39 | 276.1507 | 20785380570.1 | 1.915434 | 0.144215 | 110.1911
2021 Guitar | Englemann Spruce | 0.127 | 0.068 | 0.003 | 0.01167 | 450.44 | 1.058 | 0.1 | 0.068 | 0.00013 | 0.504 | 0.15 | 0.066 | 0.00142 | 10.87123 | 1.648608 | 6.594189 | 1.09 | Traditional Classical Top | 60 | 0.492 | 0.372 | 295.8477 | 18594353976.7 | 2.16959 | 0.144 | 140.7269
2021 Guitar | Englemann Spruce | 0.217 | 0.066 | 0.0031 | 0.01842 | 414.8817 | 1.058 | 0.1 | 0.068 | 0.00013 | 0.504 | 0.15 | 0.066 | 0.00142 | 9.852747 | 1.494156 | 6.594189 | 1.09 | Traditional Classical Top | 60 | 0.492 | 0.372 | 283.9304 | 17052384633.8 | 2.174299 | 0.144 | 129.8991
| Average |  |  |  |  | 398.9045 | [8 empty] | 14.7427 | 0.9505311 | 15.50996 | 1.09 | [6 empty] | 1.967325 |  | 113.1763
Back Woods
2021 Guitar | East Indian Rosewood | 0.54 | 0.209 | 0.0038 | 0.348 | 811.4385 | 1.058 | 0.4 | 0.209 | 0.00092 | 1.058 | 0.15 | 0.54 | 0.00021 | 15.73946 | 1.407358 | 11.18369 | 1.09 | Traditional Classical Back | 50 | 0.492 | 0.372 | 330.8996 | 22967717266.1 | 2.18342 | 0.144 | 255.1264
Eq. 4.4-6
Eq. 4.4-6
𝐸𝐿 =(9.81𝐿𝑜𝑎𝑑𝐿〖𝑆𝑝𝑎𝑛𝐿〗^3)/(4𝑊𝑖𝑑𝑡ℎ𝐿ℎ^3 𝛿𝐿)
Eq. 4.4-6
Eq. 4.4-6
𝐸𝐶 =(9.81𝐿𝑜𝑎𝑑𝐶〖𝑆𝑝𝑎𝑛𝐶〗^3)/(4𝑊𝑖𝑑𝑡ℎ𝐶ℎ^3 𝛿𝐶)
For GLC use average value for type of wood.
Eq. 4.5-7 Coef_2
Eq. 4.5-7 Coef_2
𝐶𝑜𝑒𝑓_2=𝜋[12(1−𝑉𝑙𝑐𝑉𝑐𝑙)/126]^0.5
Eq. 4.5-7 Coef_3
Eq. 4.5-7 Coef_3
𝐶𝑜𝑒𝑓_3=4/7 𝑉𝑐𝑙
Eq. 4.5-7 Coef_4
Eq. 4.5-7 Coef_4
𝐶𝑜𝑒𝑓_4=4/42 12(1−𝑉𝑙𝑐𝑉𝑐𝑙)
Eq. 4.5-7
Eq. 4.5-7
ℎ𝑑=(𝐶𝑜𝑒𝑓_2 𝑓𝑣𝑠𝑎^2 𝜌^0.5)/{𝐸𝐿+(𝑎/𝑏)^4 𝐸𝐶+(𝑎/𝑏)^2 (𝐶𝑜𝑒𝑓3𝐸𝐿+𝐶𝑜𝑒𝑓4𝐺𝐿𝐶)}^0.5

## Top Thickness Dynamic
Youngs Modulus - Dynamic Method and Top Thickness
From Session 4 Slides 14 and 15
Data Entry
|  | Poison's Ratio v | [20 empty] | Place Vibrational Stiffness
|  | Species |  | Vlc | Vcl | VlcVcl | [16 empty] | PanelType | Value
|  | Mahogany, | African | 0.297 | 0.033 | 0.009801 | [16 empty] | Steel String Top | 75
|  | Mahogany, | Honduras | 0.314 | 0.033 | 0.010362 | [16 empty] | Steel String Back | 55
|  | Maple, | Sugar | 0.424 | 0.065 | 0.02756 | [16 empty] | Traditional Classical Top | 60
|  | Maple, | Red | 0.434 | 0.063 | 0.027342 | [16 empty] | Traditional Classical Back | 50
|  | Walnut, | Black | 0.495 | 0.052 | 0.02574
|  | Cedar, | Western red | 0.378
|  | Redwood, |  | 0.36
|  | Spruce, | Sitka | 0.372 | 0.04 | 0.01488
|  | Spruce, | Engelmann | 0.422 | 0.083 | 0.035026
|  |  | Average | 0.3884444 | 0.05271429 | 0.02153014
|  |  | Suggested Avg |  | 0.05 | 0.02 |  | Coef1 | Coef_2 | Coef_3 | Coef_4
|  |  | Used Value |  | 0.05 | 0.02 |  | 0.9414614 | 0.9597724 | 0.02857143 | 1.12
Guitar Characteristics
|  | Plate | [11 empty] | Plate Vibrational Stiffness |  | Body | Lower Bout |  |  | Panel
Wood |  | Length | Width | Thickness h | Mass | Density 𝜌 | fL | fC | fLC | EL | EC | EL/EC | GLC | fvs |  | Length a | Width b | Numerator | Denominator | Thickness hd | Area | Mass
ID | Type | m | m | m | Kg | kg/m^3 | Hz | Hz | Hz | GPa | GPa |  | GPa | Panel Type | Value | m | m |  |  | mm | m^2 | gm
Top Woods
1 | Englemann Spruce | 0.605 | 0.238 | 0.004 | 0.228 | 395.8608 | 61.6 | 105 | 38.2 | 11.84153 | 0.8239702 | 14.37131 | 0.9101132 | Steel String Top | 75 | 0.49 | 0.39 | 343.8689 | 16037915023.3 | 2.715307 | 0.144215 | 155.0144
2 | Englemann Spruce | 0.605 | 0.238 | 0.0039 | 0.224 | 398.8881 | 60 | 107.8 | 39.2 | 11.90826 | 0.9205974 | 12.93536 | 1.015875 | Steel String Top | 75 | 0.49 | 0.39 | 345.1813 | 16535420715.7 | 2.684353 | 0.144215 | 154.4191
3 | Englemann Spruce | 0.553 | 0.216 | 0.00385 | 0.169 | 367.4913 | 67.8 | 93.5 | 49.6 | 10.03432 | 0.4441876 | 22.59028 | 1.058104 | Steel String Top | 75 | 0.49 | 0.39 | 331.3182 | 13464470947.6 | 2.855292 | 0.144215 | 151.3241
4 | Englemann Spruce | 0.553 | 0.216 | 0.00405 | 0.178 | 367.9477 | 70.4 | 105.8 | 49.8 | 9.788687 | 0.5145942 | 19.02215 | 0.9651037 | Steel String Top | 75 | 0.49 | 0.39 | 331.5238 | 13218776859.4 | 2.883494 | 0.144215 | 153.0085
5 | Englemann Spruce | 0.595 | 0.23 | 0.0037 | 0.191 | 377.2132 | 58.2 | 102 | 49 | 11.01285 | 0.755262 | 14.5815 | 1.506422 | Steel String Top | 75 | 0.49 | 0.39 | 335.672 | 16054914465.2 | 2.649178 | 0.144215 | 144.1147
6 | Englemann Spruce | 0.595 | 0.23 | 0.00385 | 0.201 | 381.4965 | 66 | 100 | 46 | 13.22901 | 0.6780831 | 19.50942 | 1.240098 | Steel String Top | 75 | 0.49 | 0.39 | 337.5724 | 17707846065.0 | 2.536787 | 0.144215 | 139.5677
7 | Englemann Spruce | 0.594 | 0.221 | 0.00375 | 0.156 | 316.8944 | 52 | 115.7 | 43.1 | 7.14179 | 0.6774705 | 10.54185 | 0.8770928 | Steel String Top | 75 | 0.49 | 0.39 | 307.6656 | 10702764344.5 | 2.973932 | 0.144215 | 135.9115
8 | Englemann Spruce | 0.594 | 0.221 | 0.0037 | 0.152 | 312.9415 | 50 | 107.6 | 40.8 | 6.698044 | 0.5943686 | 11.26918 | 0.7972949 | Steel String Top | 75 | 0.49 | 0.39 | 305.7407 | 9890843054.0 | 3.074232 | 0.144215 | 138.7427
9 | Englemann Spruce | 0.557 | 0.224 | 0.0041 | 0.19 | 371.4211 | 70.7 | 140.8 | 56.1 | 10.00831 | 1.038242 | 9.639671 | 1.316171 | Steel String Top | 75 | 0.49 | 0.39 | 333.0849 | 15373861043.2 | 2.686355 | 0.144215 | 143.8933
10 | Englemann Spruce | 0.557 | 0.224 | 0.0044 | 0.203 | 369.7772 | 75.7 | 144.9 | 58.4 | 9.918588 | 0.9505307 | 10.43479 | 1.232958 | Steel String Top | 75 | 0.49 | 0.39 | 332.347 | 14914401367.8 | 2.721378 | 0.144215 | 145.1241
| Average |  |  |  |  | 365.9932 |  |  |  | 10.15814 | 0.7397307 | 14.48955 | 1.091923 | [6 empty] | 2.778031 |  | 146.112
11 | Port Orford Cedar | 0.602 | 0.283 | 0.0038 | 0.27 | 417.0588 | 59.6 | 57 | 25.7 | 12.6856 | 0.5666671 | 22.38634 | 0.6731993 | Steel String Top | 75 | 0.49 | 0.39 | 352.9558 | 15860021599.8 | 2.802647 | 0.144215 | 168.5684
12 | Port Orford Cedar | 0.602 | 0.283 | 0.0038 | 0.267 | 412.4248 | 58.4 | 57 | 26.6 | 12.04458 | 0.5603708 | 21.49395 | 0.713162 | Steel String Top | 75 | 0.49 | 0.39 | 350.9894 | 15245055226.5 | 2.84269 | 0.144215 | 169.0771
| Average |  |  |  |  | 414.7418 |  |  |  | 12.36509 | 0.563519 | 21.94014 | 0.6931806 | [6 empty] | 2.822669 |  | 168.8227
13 | Western Red Cedar | 0.59 | 0.236 | 0.0043 | 0.194 | 324.0181 | 56.5 | 118.6 | 44 | 6.381751 | 0.719867 | 8.86518 | 0.7997371 | Steel String Top | 75 | 0.49 | 0.39 | 311.1045 | 9877327689.7 | 3.130304 | 0.144215 | 146.2737
14 | Western Red Cedar | 0.59 | 0.236 | 0.0045 | 0.204 | 325.5769 | 58 | 127.2 | 46 | 6.170142 | 0.7597197 | 8.121604 | 0.801962 | Steel String Top | 75 | 0.49 | 0.39 | 311.852 | 9759416982.7 | 3.156724 | 0.144215 | 148.2179
15 | Western Red Cedar | 0.595 | 0.236 | 0.00445 | 0.21 | 336.0704 | 57.2 | 134.9 | 32 | 6.551983 | 0.9019547 | 7.264204 | 0.4166292 | Steel String Top | 75 | 0.49 | 0.39 | 316.8377 | 9831644415.6 | 3.195389 | 0.144215 | 154.869
16 | Western Red Cedar | 0.594 | 0.236 | 0.0043 | 0.203 | 336.7667 | 54.7 | 122.7 | 32 | 6.387269 | 0.8008144 | 7.975966 | 0.4456261 | Steel String Top | 75 | 0.49 | 0.39 | 317.1657 | 9458739039.8 | 3.261141 | 0.144215 | 158.3832
17 | Western Red Cedar | 0.56 | 0.202 | 0.005 | 0.208 | 367.7511 | 76.5 | 162.8 | 60.4 | 7.970608 | 0.611126 | 13.0425 | 0.8349262 | Steel String Top | 75 | 0.49 | 0.39 | 331.4352 | 11329090722.3 | 3.113875 | 0.144215 | 165.145
18 | Western Red Cedar | 0.559 | 0.187 | 0.0054 | 0.203 | 359.6242 | 72.5 | 194 | 75.6 | 5.959188 | 0.5343598 | 11.15202 | 0.9364687 | Steel String Top | 75 | 0.49 | 0.39 | 327.7526 | 9215187616.7 | 3.41424 | 0.144215 | 177.0734
19 | Western Red Cedar | 0.593 | 0.223 | 0.0043 | 0.192 | 337.655 | 56.5 | 140.1 | 41.6 | 6.786635 | 0.8345158 | 8.132423 | 0.6719293 | Steel String Top | 75 | 0.49 | 0.39 | 317.5838 | 10360200183.2 | 3.120141 | 0.144215 | 151.935
20 | Western Red Cedar | 0.593 | 0.223 | 0.00425 | 0.191 | 339.8481 | 55.2 | 139 | 41.2 | 6.674312 | 0.8463668 | 7.885838 | 0.6790505 | Steel String Top | 75 | 0.49 | 0.39 | 318.6135 | 10284931960.1 | 3.141691 | 0.144215 | 153.978
[6 empty] | 340.9138 |  |  |  | 6.610236 | 0.7510905 | 9.054966 | 0.6982911 | [6 empty] | 3.191688 |  | 156.9844
Back Woods
21 | East Indian Rosewood | 0.568 | 0.218 | 0.0039 | 0.398 | 824.164 | 48.5 | 129 | 40.7 | 12.49004 | 1.91731 | 6.514355 | 1.673264 | Steel String Back | 55 | 0.49 | 0.39 | 363.8563 | 20789377425.0 | 2.523534 | 0.144215 | 299.9392
22 | East Indian Rosewood | 0.569 | 0.226 | 0.004 | 0.414 | 804.8587 | 51 | 130.9 | 43.9 | 12.91194 | 2.116973 | 6.099249 | 1.949179 | Steel String Back | 55 | 0.49 | 0.39 | 359.5696 | 22215660708.9 | 2.412422 | 0.144215 | 280.0164
23 | East Indian Rosewood | 0.552 | 0.221 | 0.0034 | 0.302 | 728.1095 | 43.3 | 129.1 | 36 | 10.32223 | 2.357561 | 4.37835 | 1.477026 | Steel String Back | 55 | 0.49 | 0.39 | 341.9963 | 19273897088.3 | 2.46341 | 0.144215 | 258.6686
24 | East Indian Rosewood | 0.552 | 0.221 | 0.0034 | 0.299 | 720.8766 | 43.8 | 128 | 38.9 | 10.45707 | 2.294535 | 4.557383 | 1.707444 | Steel String Back | 55 | 0.49 | 0.39 | 340.2934 | 19665148522.6 | 2.426638 | 0.144215 | 252.2762
25 | East Indian Rosewood | 0.613 | 0.221 | 0.0038 | 0.409 | 794.4873 | 50.3 | 124.2 | 38.4 | 18.50547 | 1.906051 | 9.708801 | 1.810378 | Steel String Back | 55 | 0.49 | 0.39 | 357.2454 | 27290480295.8 | 2.162524 | 0.144215 | 247.7755
26 | East Indian Rosewood | 0.613 | 0.221 | 0.0038 | 0.406 | 788.6598 | 42.7 | 113 | 33.8 | 13.23801 | 1.566214 | 8.452237 | 1.392332 | Steel String Back | 55 | 0.49 | 0.39 | 355.9328 | 20199510130.1 | 2.504364 | 0.144215 | 284.8378
27 | East Indian Rosewood | 0.607 | 0.218 | 0.00465 | 0.486 | 789.8382 | 54.4 | 146.6 | 49.2 | 13.81616 | 1.669278 | 8.276727 | 1.882497 | Steel String Back | 55 | 0.49 | 0.39 | 356.1986 | 21927167609.4 | 2.405475 | 0.144215 | 273.9993
28 | East Indian Rosewood | 0.606 | 0.218 | 0.00465 | 0.489 | 796.0251 | 55 | 148.3 | 51.2 | 14.13967 | 1.721598 | 8.213109 | 2.047861 | Steel String Back | 55 | 0.49 | 0.39 | 357.5909 | 22688007514.4 | 2.374042 | 0.144215 | 272.537
[6 empty] | 780.8774 |  |  |  | 13.23507 | 1.94369 | 7.025026 | 1.742498 | [6 empty] | 2.409051 |  | 271.2563
| Mine Englemann Spruce | 0.5575 | 0.2205 | 0.00485 | 0.208 | 348.8736 | 67.7 | 117.4 | 36.9 | 6.182214 | 0.4549438 | 13.58896 | 0.3710443 | Traditional Classical Top | 60 | 0.49 | 0.39 | 258.2532 | 8250709867.0 | 2.843152
Eq. 4.5-2/4.5-3 Coef
Eq. 4.5-2/4.5-3 Coef
𝐶𝑜𝑒𝑓1=12(1−𝑉𝐿𝐶𝑉𝐶𝐿)/((𝜋⁄2)^2 (3⁄2)^4 )
Eq. 4.5-2
Eq. 4.5-2
𝐸𝐿 =𝐶𝑜𝑒𝑓1 (𝜌〖𝐿𝐿〗^4 〖𝑓𝐿〗^2)/ℎ^2
Eq. 4.5-3
Eq. 4.5-3
𝐸𝐶 =𝐶𝑜𝑒𝑓1 (𝜌〖𝐿𝐶〗^4 〖𝑓𝐶〗^2)/ℎ^2
Eq. 4.5-4
Eq. 4.5-4
GLC=3/(𝜋⁄2)^2 [(𝜌〖𝐿𝐿〗^2 〖𝐿𝐶〗^2 〖𝑓𝐿𝐶〗^2)/ℎ^2 ]
Eq. 4.5-7 Coef_2
Eq. 4.5-7 Coef_2
𝐶𝑜𝑒𝑓_2=𝜋[12(1−𝑉𝑙𝑐𝑉𝑐𝑙)/126]^0.5
Eq. 4.5-7 Coef_3
Eq. 4.5-7 Coef_3
𝐶𝑜𝑒𝑓_3=4/7 𝑉𝑐𝑙
Eq. 4.5-7 Coef_4
Eq. 4.5-7 Coef_4
𝐶𝑜𝑒𝑓_4=4/42 12(1−𝑉𝑙𝑐𝑉𝑐𝑙)
Eq. 4.5-7
Eq. 4.5-7
ℎ𝑑=(𝐶𝑜𝑒𝑓_2 𝑓𝑣𝑠𝑎^2 𝜌^0.5)/{𝐸𝐿+(𝑎/𝑏)^4 𝐸𝐶+(𝑎/𝑏)^2 (𝐶𝑜𝑒𝑓3𝐸𝐿+𝐶𝑜𝑒𝑓4𝐺𝐿𝐶)}^0.5

## Log Dec
Logarithmic Decrement - Dynamic Method
From Session 4 Slide 17
Data Entry
|  | Timber | Sample | Mode Frequency (Hz) | Period | Cycles | a1 | an | δ | Q
|  | Sitka | 1 | 82.3 | 0.50068 | 41.205964 | 0.35 | 0.075 | 0.03738403 | 84.03568
|  | Engelmann | 2 | 87.68 | 0.526803 | 46.19008704 | 0.24 | 0.07 | 0.0266755 | 117.7707

## Helmholtz
Helmholtz adjustment (2-DOF model i.e. for stiff back guitars only)
From Session 5 Slide 35
Data Entry
Read f1 and f2 from the tap response
Plug the sound hole and read ft from a second tap response
|  |  |  | f1 | f2 | fT | fH
|  | Example |  | 95 | 180 | 170 | 111.9151
|  | Dummy Data |  | 95.9 | 179 | 159.8 | 125.3067
|  |  |  | 98.92 | 204.57 | 181.715 | 136.4321
For TAG prototype neo-classcial
|  |  | Speed of sound | 330 | m/s
|  |  | Sound hole radius | 0.045 | m
|  |  | Body volume | 0.0141016 | m3
|  |  |  | α= | 1.76122
For slide 32
|  |  | Sound Hole Diameter (mm) | fH
|  |  | 70 | 110.5101
|  |  | 75 | 114.3888
|  |  | 80 | 118.1403
|  |  | 85 | 121.7762
|  |  | 90 | 125.3067
|  |  | 95 | 128.7404
|  |  | 100 | 132.0849
|  |  | 105 | 135.3467
|  |  | 110 | 138.5318

## Flexural Rigidity
Flexural Rigidity
Section 4.4.5 in the Design book
1. Mesure the width of the guitar at a point 50mm from the saddle to the sound hole
2. Measure the brace diemnsions at this section through the soundboard
3. Compute second moment of area of each brace and the top at the 50mm point.
4. Determine E for the wood used for the top and used for the braces (12 Gpa [used in Table 4.4-2] or 15 GPa can be used as an average)
5. Use Top E as standard and scale the width of the braces based on the E of the wood used for the braaces (Simple convention approximation is same as top)
6. Compute the Centroid of the assembled top and then use the parallel axis theorem to determine the second moment of area for the assembly
7. Calculate EI (flexural rigidity) using the E for the "standard" and the second moment of area for the assembly
8. Compare with the desired model in Fig. 4.4-9
9. Adjust top thickness and braces dimensions to get the desired value.
Note: Use thickness for top determined on one of the other sheets in this spreadsheet as well as use the El as well.
Brace Species | Brace Density | Young's Modulus | Typical Modulus of Rupture | Allowable stress (50% MOR) | Equivalent EI for Braced Soundboard | Equivalent I for Braced Soundboard | Neutral Axis Position, x | Max.distance of brace material from Neutral Axis, y | Actual Peak Stress | Peak Stress/ Allowable Stress
| Kg/m^3 | GPa | Mpa | Mpa | Nm^2 | m^4 | mm | mm | Mpa
Sitka Spruce | 480 | 12 | 70 | 35 | 127.2 | 1.06e-08 | 2.84 | 14.96 | 14.12 | 40%
King William Pine | 350 | 5.8 | 69 | 34.5 | 70.1 | 5.85e-09 | 2.19 | 15.61 | 26.71 | 77%
Western Red Cedar | 290 | 4.2 | 54 | 27 | 53.7 | 4.47e-09 | 1.99 | 15.81 | 35.34 | 131%
Australian Silver Ash | 725 | 18 | 100 | 50 | 174.5 | 1.45e-08 | 3.35 | 14.46 | 9.94 | 20%
Balsa | 120 | 2.2 | 19 | 9.5 | 31.9 | 2.66e-09 | 1.72 | 16.08 | 60.47 | 637%
Balsa x 5.5 | 120 | 2.2 | 19 | 9.5 | 128 | 1.08e-08 | 2.85 | 14.95 | 14.02 | 148%
Young's Modulus
Soundoard GPa | Brace GPa | Width Modifier
12 | 12 | 1
| Triangle | [9 empty] | Combined
| Width | Equivalent Width | Height | Area Ai | Ii | EI | Centroid of Object | Centroid Ci | AixCi | Ii + Ai*(Ci-Cs) | CS | Is | EIs
| m | m | m | m^2 | m^4 | Nm^2 | m | m | m^3 |  | m | m^4 | Nm^2
Brace 1 Triangle | 0.006 | 0.006 | 0.008 | 2.4e-05 | 8.533333e-11 | 1.024e-09 | 0.002666667 | 0.005466667 | 1.312e-07 | 2.50825e-10
Brace 2 Triangle | 0.008 | 0.008 | 0.008 | 3.2e-05 | 1.137778e-10 | 1.365333e-09 | 0.002666667 | 0.01246667 | 3.989333e-07 | 3.078848e-09
Brace 3 Triangle | 0.008 | 0.008 | 0.008 | 3.2e-05 | 1.137778e-10 | 1.365333e-09 | 0.002666667 | 0.01246667 | 3.989333e-07 | 3.078848e-09
Brace 4 Triangle | 0.006 | 0.006 | 0.008 | 2.4e-05 | 8.533333e-11 | 1.024e-09 | 0.002666667 | 0.005466667 | 1.312e-07 | 2.50825e-10
Brace 2 Rectangle | 0.008 | 0.008 | 0.007 | 5.6e-05 | 2.286667e-10 | 2.744e-09 | 0.0035 | 0.0063 | 3.528e-07 | 8.987892e-10
Brace 3 Rectangle | 0.008 | 0.008 | 0.007 | 5.6e-05 | 2.286667e-10 | 2.744e-09 | 0.0035 | 0.0063 | 3.528e-07 | 8.987892e-10
Top | 0.28 | 0.28 | 0.0028 | 0.000784 | 5.122133e-10 | 6.14656e-09 | 0.0014 | 0.0014 | 1.0976e-06 | 2.139589e-09
|  |  |  | 0.001008 |  |  |  |  | 2.863467e-06 | 1.059651e-08 | 0.002840741 | 1.059651e-08 | 127.1582
𝐶_𝑆×∑▒𝐴_𝑖 =∑▒(𝐴_𝑖×𝐶_𝑖 )
𝐼_𝑆=∑▒(𝐼_𝑖+𝐴_𝑖×(𝐶_𝑖−𝐶_𝑠 )^2 )